## Measurments
Printer | Bionic
Light intensity (mW/cm2) | 21.3
Resin | Critical dose (mJ/cm2) | penetration depth (microns)
250M | 16.1 | 336
sample | measurement | thickness (mm) | max | min | range | Dose from resin (mJ/cm2) | % | max | min | range | res. | rmsq | corr | 75.60282 | Avg | max | min | range | res. | rmsq | ANOVA | SS | DOF | MS | F | P
1 | 1 | 0.223 | 0.229 | 0.193 | 0.036 | 31.26533 | 1.029058 | 1.047599 | 0.9411603 | 0.1064389 | 0.02905804 | 0.1380262 | Position | 2.964016 | 0.9880052 | 1.069269 | 0.9520498 | 0.1172192 | -0.01199479 | 0.1391155 | Position | 0.05685285 | 24 | 0.002368869 | 7.544843 | 1.115105e-09
| 2 | 0.219 |  |  |  | 30.89533 | 1.01688 |  |  |  | 0.01687998 |  |  | 2.957811 | 0.9859371 |  |  |  | -0.01406292 |  | Error | 0.01569859 | 50 | 0.0003139719
| 3 | 0.2 |  |  |  | 29.19675 | 0.9609734 |  |  |  | -0.03902657 |  |  | 2.957298 | 0.985766 |  |  |  | -0.01423404 |  | Total | 0.07255145 | 74
| 4 | 0.215 |  |  |  | 30.52971 | 1.004846 |  |  |  | 0.004846042 |  |  | 3.01911 | 1.00637 |  |  |  | 0.006370109
| 5 | 0.205 |  |  |  | 29.63447 | 0.9753806 |  |  |  | -0.02461944 |  |  | 2.962815 | 0.987605 |  |  |  | -0.01239502
| 6 | 0.207 |  |  |  | 29.81139 | 0.9812037 |  |  |  | -0.01879629 |  |  | 2.992439 | 0.9974798 |  |  |  | -0.002520199
| 7 | 0.224 |  |  |  | 31.35852 | 1.032125 |  |  |  | 0.03212528 |  |  | 3.12272 | 1.040907 |  |  |  | 0.04090671
| 8 |  |  |  |  | 30.76347 | 1.01254 |  |  |  | 0.01253989 |  |  | 2.994068 | 0.9980227 |  |  |  | -0.001977309
| 9 | 0.211 |  |  |  | 30.16841 | 0.9929545 |  |  |  | -0.007045488 |  |  | 3.025329 | 1.008443 |  |  |  | 0.008442944
| 10 | 0.215 |  |  |  | 30.52971 | 1.004846 |  |  |  | 0.004846042 |  |  | 3.089394 | 1.029798 |  |  |  | 0.0297981
| 11 | 0.229 |  |  |  | 31.82865 | 1.047599 |  |  |  | 0.04759913 |  |  | 3.207807 | 1.069269 |  |  |  | 0.069269
| 12 | 0.212 |  |  |  | 30.25833 | 0.9959141 |  |  |  | -0.004085864 |  |  | 2.983366 | 0.9944554 |  |  |  | -0.005544631
| 13 | 0.217 |  |  |  | 30.71197 | 1.010845 |  |  |  | 0.0108451 |  |  | 3.064476 | 1.021492 |  |  |  | 0.02149188
| 14 | 0.227 |  |  |  | 31.63976 | 1.041382 |  |  |  | 0.04138194 |  |  | 3.167221 | 1.05574 |  |  |  | 0.05574022
| 15 | 0.208 |  |  |  | 29.90025 | 0.9841283 |  |  |  | -0.01587169 |  |  | 2.962708 | 0.9875693 |  |  |  | -0.01243074
| 16 | 0.21 |  |  |  | 30.07876 | 0.9900037 |  |  |  | -0.009996316 |  |  | 3.001418 | 1.000473 |  |  |  | 0.0004725098
| 17 | 0.215 |  |  |  | 30.52971 | 1.004846 |  |  |  | 0.004846042 |  |  | 3.013089 | 1.004363 |  |  |  | 0.004362942
| 18 | 0.226 |  |  |  | 31.54573 | 1.038287 |  |  |  | 0.0382872 |  |  | 3.128919 | 1.042973 |  |  |  | 0.04297303
| 19 | 0.206 |  |  |  | 29.7228 | 0.9782878 |  |  |  | -0.0217122 |  |  | 2.959816 | 0.9866053 |  |  |  | -0.01339467
| 20 |  |  |  |  | 30.49407 | 1.003673 |  |  |  | 0.003672922 |  |  | 3.000431 | 1.000144 |  |  |  | 0.0001435444
| 21 | 0.223 |  |  |  | 31.26533 | 1.029058 |  |  |  | 0.02905804 |  |  | 3.083016 | 1.027672 |  |  |  | 0.027672
| 22 | 0.193 |  |  |  | 28.59478 | 0.9411603 |  |  |  | -0.05883975 |  |  | 2.856149 | 0.9520498 |  |  |  | -0.04795022
| 23 | 0.194 |  |  |  | 28.68001 | 0.9439655 |  |  |  | -0.0560345 |  |  | 2.867491 | 0.9558303 |  |  |  | -0.04416974
| 24 | 0.212 |  |  |  | 30.25833 | 0.9959141 |  |  |  | -0.004085864 |  |  | 2.96276 | 0.9875867 |  |  |  | -0.01241332
| 25 | 0.208 |  |  |  | 29.90025 | 0.9841283 |  |  |  | -0.01587169 |  |  | 2.957142 | 0.9857141 |  |  |  | -0.01428585
2 | 1 | 0.224 | 0.261 | 0.221 | 0.04 | 31.35852 | 0.9602804 | 1.072068 | 0.9517446 | 0.1203229 | -0.03971958 | 0.1437978
| 2 | 0.222 |  |  |  | 31.17241 | 0.9545814 |  |  |  | -0.04541856
| 3 | 0.237 |  |  |  | 32.59557 | 0.9981622 |  |  |  | -0.001837767
| 4 | 0.242 |  |  |  | 33.08425 | 1.013127 |  |  |  | 0.01312691
| 5 | 0.236 |  |  |  | 32.4987 | 0.9951959 |  |  |  | -0.004804072
| 6 | 0.24 |  |  |  | 32.88791 | 1.007114 |  |  |  | 0.007114301
| 7 | 0.251 |  |  |  | 33.98241 | 1.040631 |  |  |  | 0.04063095
| 8 | 0.234 |  |  |  | 32.30583 | 0.9892897 |  |  |  | -0.01071026
| 9 | 0.246 |  |  |  | 33.48046 | 1.02526 |  |  |  | 0.02526002
| 10 | 0.247 |  |  |  | 33.58026 | 1.028316 |  |  |  | 0.02831593
| 11 | 0.261 |  |  |  | 35.00899 | 1.072068 |  |  |  | 0.07206759
| 12 | 0.234 |  |  |  | 32.30583 | 0.9892897 |  |  |  | -0.01071026
| 13 | 0.244 |  |  |  | 33.28177 | 1.019175 |  |  |  | 0.01917541
| 14 | 0.249 |  |  |  | 33.78074 | 1.034455 |  |  |  | 0.03445511
| 15 | 0.234 |  |  |  | 32.30583 | 0.9892897 |  |  |  | -0.01071026
| 16 | 0.235 |  |  |  | 32.40213 | 0.9922384 |  |  |  | -0.007761561
| 17 | 0.239 |  |  |  | 32.79017 | 1.004121 |  |  |  | 0.004121393
| 18 | 0.25 |  |  |  | 33.88142 | 1.037538 |  |  |  | 0.03753844
| 19 | 0.234 |  |  |  | 32.30583 | 0.9892897 |  |  |  | -0.01071026
| 20 | 0.23 |  |  |  | 31.92352 | 0.9775823 |  |  |  | -0.02241769
| 21 | 0.24 |  |  |  | 32.88791 | 1.007114 |  |  |  | 0.007114301
| 22 | 0.227 |  |  |  | 31.63976 | 0.9688927 |  |  |  | -0.03110726
| 23 | 0.221 |  |  |  | 31.07978 | 0.9517446 |  |  |  | -0.04825535
| 24 | 0.233 |  |  |  | 32.20983 | 0.9863498 |  |  |  | -0.0136502
| 25 | 0.227 |  |  |  | 31.63976 | 0.9688927 |  |  |  | -0.03110726
3 | 1 | 0.229 | 0.267 | 0.219 | 0.048 | 31.82865 | 0.9746772 | 1.091384 | 0.9460963 | 0.1452873 | -0.02532284 | 0.1844692
| 2 | 0.233 |  |  |  | 32.20983 | 0.9863498 |  |  |  | -0.0136502
| 3 | 0.237 |  |  |  | 32.59557 | 0.9981622 |  |  |  | -0.001837767
| 4 | 0.238 |  |  |  | 32.69273 | 1.001137 |  |  |  | 0.001137379
| 5 | 0.235 |  |  |  | 32.40213 | 0.9922384 |  |  |  | -0.007761561
| 6 | 0.239 |  |  |  | 32.79017 | 1.004121 |  |  |  | 0.004121393
| 7 | 0.254 |  |  |  | 34.28718 | 1.049964 |  |  |  | 0.0499639
| 8 | 0.235 |  |  |  | 32.40213 | 0.9922384 |  |  |  | -0.007761561
| 9 | 0.24 |  |  |  | 32.88791 | 1.007114 |  |  |  | 0.007114301
| 10 | 0.256 |  |  |  | 34.49188 | 1.056232 |  |  |  | 0.05623232
| 11 | 0.266 |  |  |  | 35.53386 | 1.08814 |  |  |  | 0.08814027
| 12 | 0.237 |  |  |  | 32.59557 | 0.9981622 |  |  |  | -0.001837767
| 13 | 0.249 |  |  |  | 33.78074 | 1.034455 |  |  |  | 0.03445511
| 14 | 0.267 |  |  |  | 35.63977 | 1.091384 |  |  |  | 0.09138361
| 15 | 0.234 |  |  |  | 32.30583 | 0.9892897 |  |  |  | -0.01071026
| 16 | 0.244 |  |  |  | 33.28177 | 1.019175 |  |  |  | 0.01917541
| 17 | 0.239 |  |  |  | 32.79017 | 1.004121 |  |  |  | 0.004121393
| 18 | 0.255 |  |  |  | 34.38938 | 1.053093 |  |  |  | 0.05309344
| 19 | 0.235 |  |  |  | 32.40213 | 0.9922384 |  |  |  | -0.007761561
| 20 | 0.244 |  |  |  | 33.28177 | 1.019175 |  |  |  | 0.01917541
| 21 | 0.253 |  |  |  | 34.18529 | 1.046844 |  |  |  | 0.04684365
| 22 | 0.219 |  |  |  | 30.89533 | 0.9460963 |  |  |  | -0.05390367
| 23 | 0.228 |  |  |  | 31.73406 | 0.9717806 |  |  |  | -0.02821935
| 24 | 0.231 |  |  |  | 32.01867 | 0.9804961 |  |  |  | -0.01950389
| 25 | 0.239 |  |  |  | 32.79017 | 1.004121 |  |  |  | 0.004121393

## Regression
Data
| 8 | 16 | 24 | 32 | 40 | 48 | 56
35 | 1.00637 |  | 1.069269 |  | 1.042973 |  | 0.9857141
30 |  | 1.040907 |  | 1.05574 |  | 1.027672
25 | 0.985766 |  | 1.029798 |  | 1.004363 |  | 0.9875867
20 |  | 0.9974798 |  | 1.021492 |  | 1.000144
15 | 0.9859371 |  | 1.008443 |  | 1.000473 |  | 0.9558303
10 |  | 0.987605 |  | 0.9944554 |  | 0.9866053
5 | 0.9880052 |  | 0.9980227 |  | 0.9875693 |  | 0.9520498
| Regression | [6 empty] | SUMMARY OUTPUT
| 8 | 16 | 24 | 32 | 40 | 48 | 56
35 | 1.022245 | 1.042747 | 1.05371 | 1.055134 | 1.047018 | 1.029363 | 1.002168 | Regression Statistics
30 | 1.008144 | 1.028647 | 1.03961 | 1.041033 | 1.032918 | 1.015263 | 0.9880681 | Multiple R | 0.9277481
25 | 0.9962134 | 1.016716 | 1.027679 | 1.029102 | 1.020987 | 1.003331 | 0.9761371 | R Square | 0.8607166
20 | 0.9864516 | 1.006954 | 1.017917 | 1.019341 | 1.011225 | 0.9935697 | 0.9663753 | Adjusted R Square | 0.8408189
15 | 0.9788591 | 0.9993614 | 1.010324 | 1.011748 | 1.003632 | 0.9859773 | 0.9587829 | Standard Error | 0.01121129
10 | 0.9734359 | 0.9939382 | 1.004901 | 1.006325 | 0.9982091 | 0.9805541 | 0.9533597 | Observations | 25
5 | 0.970182 | 0.9906843 | 1.001647 | 1.003071 | 0.9949552 | 0.9773001 | 0.9501057
ANOVA
| Residual | [7 empty] | df | SS | MS | F | Significance F
| 8 | 16 | 24 | 32 | 40 | 48 | 56 | Regression | 3 | 0.0163114 | 0.005437132 | 43.25723 | 3.626478e-09
35 | -0.0158746 |  | 0.015559 |  | -0.004044886 |  | -0.0164543 | Residual | 21 | 0.002639553 | 0.000125693
30 |  | 0.01225999 |  | 0.01470691 |  | 0.01240946 |  | Total | 24 | 0.01895095
25 | -0.01044739 |  | 0.002119451 |  | -0.01662361 |  | 0.01144959
20 |  | -0.009474116 |  | 0.002151359 |  | 0.006573808 |  |  | Coefficients | Standard Error | t Stat | P-value | Lower 95% | Upper 95% | Lower 95.0% | Upper 95.0%
15 | 0.007077955 |  | -0.001881466 |  | -0.00315981 |  | -0.002952586 | Intercept | 0.9390557 | 0.009366716 | 100.2545 | 1.220891e-29 | 0.9195765 | 0.9585349 | 0.9195765 | 0.9585349
10 |  | -0.006333263 |  | -0.01186947 |  | 0.006051267 |  | x | 0.004351417 | 0.0006423674 | 6.774031 | 1.062641e-06 | 0.003015541 | 0.005687293 | 0.003015541 | 0.005687293
5 | 0.0178232 |  | -0.003624601 |  | -0.00738594 |  | 0.001944043 | x^2 | -7.452613e-05 | 9.804631e-06 | -7.601116 | 1.85124e-07 | -9.491598e-05 | -5.413629e-05 | -9.491598e-05 | -5.413629e-05
[8 empty] | y^2 | 4.338559e-05 | 5.370666e-06 | 8.078252 | 7.042899e-08 | 3.221668e-05 | 5.45545e-05 | 3.221668e-05 | 5.45545e-05
0.002639553
[8 empty] | RESIDUAL OUTPUT |  |  |  | PROBABILITY OUTPUT
# | x | x^2 | y^2 | y |  |  | Fraction
1 | 8 | 64 | 25 | 5 |  |  | 0.9880052 | Observation | Predicted Fraction | Residuals |  | Percentile | Fraction
2 | 8 | 64 | 225 | 15 |  |  | 0.9859371 | 1 | 0.970182 | 0.0178232 |  | 2 | 0.9520498
3 | 8 | 64 | 625 | 25 |  |  | 0.985766 | 2 | 0.9788591 | 0.007077955 |  | 6 | 0.9558303
4 | 8 | 64 | 1225 | 35 |  |  | 1.00637 | 3 | 0.9962134 | -0.01044739 |  | 10 | 0.9857141
5 | 16 | 256 | 100 | 10 |  |  | 0.987605 | 4 | 1.022245 | -0.0158746 |  | 14 | 0.985766
6 | 16 | 256 | 400 | 20 |  |  | 0.9974798 | 5 | 0.9939382 | -0.006333263 |  | 18 | 0.9859371
7 | 16 | 256 | 900 | 30 |  |  | 1.040907 | 6 | 1.006954 | -0.009474116 |  | 22 | 0.9866053
8 | 24 | 576 | 25 | 5 |  |  | 0.9980227 | 7 | 1.028647 | 0.01225999 |  | 26 | 0.9875693
9 | 24 | 576 | 225 | 15 |  |  | 1.008443 | 8 | 1.001647 | -0.003624601 |  | 30 | 0.9875867
10 | 24 | 576 | 625 | 25 |  |  | 1.029798 | 9 | 1.010324 | -0.001881466 |  | 34 | 0.987605
11 | 24 | 576 | 1225 | 35 |  |  | 1.069269 | 10 | 1.027679 | 0.002119451 |  | 38 | 0.9880052
12 | 32 | 1024 | 100 | 10 |  |  | 0.9944554 | 11 | 1.05371 | 0.015559 |  | 42 | 0.9944554
13 | 32 | 1024 | 400 | 20 |  |  | 1.021492 | 12 | 1.006325 | -0.01186947 |  | 46 | 0.9974798
14 | 32 | 1024 | 900 | 30 |  |  | 1.05574 | 13 | 1.019341 | 0.002151359 |  | 50 | 0.9980227
15 | 40 | 1600 | 25 | 5 |  |  | 0.9875693 | 14 | 1.041033 | 0.01470691 |  | 54 | 1.000144
16 | 40 | 1600 | 225 | 15 |  |  | 1.000473 | 15 | 0.9949552 | -0.00738594 |  | 58 | 1.000473
17 | 40 | 1600 | 625 | 25 |  |  | 1.004363 | 16 | 1.003632 | -0.00315981 |  | 62 | 1.004363
18 | 40 | 1600 | 1225 | 35 |  |  | 1.042973 | 17 | 1.020987 | -0.01662361 |  | 66 | 1.00637
19 | 48 | 2304 | 100 | 10 |  |  | 0.9866053 | 18 | 1.047018 | -0.004044886 |  | 70 | 1.008443
20 | 48 | 2304 | 400 | 20 |  |  | 1.000144 | 19 | 0.9805541 | 0.006051267 |  | 74 | 1.021492
21 | 48 | 2304 | 900 | 30 |  |  | 1.027672 | 20 | 0.9935697 | 0.006573808 |  | 78 | 1.027672
22 | 56 | 3136 | 25 | 5 |  |  | 0.9520498 | 21 | 1.015263 | 0.01240946 |  | 82 | 1.029798
23 | 56 | 3136 | 225 | 15 |  |  | 0.9558303 | 22 | 0.9501057 | 0.001944043 |  | 86 | 1.040907
24 | 56 | 3136 | 625 | 25 |  |  | 0.9875867 | 23 | 0.9587829 | -0.002952586 |  | 90 | 1.042973
25 | 56 | 3136 | 1225 | 35 |  |  | 0.9857141 | 24 | 0.9761371 | 0.01144959 |  | 94 | 1.05574
[8 empty] | 25 | 1.002168 | -0.0164543 |  | 98 | 1.069269

## Regression(2)
RGB
a1 | 253.9873
a0 | -3.176833
a0 | 0.9390557
x | 0.004351417
x^2 | -7.452613e-05
y^2 | 4.338559e-05
Regression
|  |  | 8 | 16 | 24 | 32 | 40 | 48 | 56
y | y2 | pixels | 160 | 320 | 480 | 640 | 800 | 960 | 1120
35 | 5 | 100 | 1.022245 | 1.042747 | 1.05371 | 1.055134 | 1.047018 | 1.029363 | 1.002168
30 | 10 | 200 | 1.008144 | 1.028647 | 1.03961 | 1.041033 | 1.032918 | 1.015263 | 0.9880681
25 | 15 | 300 | 0.9962134 | 1.016716 | 1.027679 | 1.029102 | 1.020987 | 1.003331 | 0.9761371
20 | 20 | 400 | 0.9864516 | 1.006954 | 1.017917 | 1.019341 | 1.011225 | 0.9935697 | 0.9663753
15 | 25 | 500 | 0.9788591 | 0.9993614 | 1.010324 | 1.011748 | 1.003632 | 0.9859773 | 0.9587829
10 | 30 | 600 | 0.9734359 | 0.9939382 | 1.004901 | 1.006325 | 0.9982091 | 0.9805541 | 0.9533597
5 | 35 | 700 | 0.970182 | 0.9906843 | 1.001647 | 1.003071 | 0.9949552 | 0.9773001 | 0.9501057
Correction
| maxFact. | 0.94 | 8 | 16 | 24 | 32 | 40 | 48 | 56
| maxFact. | 0.9893636 | 160 | 320 | 480 | 640 | 800 | 960 | 1120
35 | 5 | 100 | 0.919545 | 0.901465 | 0.8920861 | 0.8908824 | 0.8977879 | 0.9131862 | 0.9379661
30 | 10 | 200 | 0.9324061 | 0.913822 | 0.9041855 | 0.902949 | 0.9100436 | 0.9258689 | 0.9513514
25 | 15 | 300 | 0.943573 | 0.9245456 | 0.9146828 | 0.9134175 | 0.9206781 | 0.9368788 | 0.9629795
20 | 20 | 400 | 0.9529104 | 0.9335085 | 0.9234546 | 0.9221649 | 0.9295658 | 0.9460836 | 0.972707
15 | 25 | 500 | 0.9603016 | 0.9406006 | 0.9303942 | 0.9290851 | 0.936598 | 0.9533688 | 0.9804097
10 | 30 | 600 | 0.9656516 | 0.9457328 | 0.9354153 | 0.934092 | 0.9416864 | 0.9586417 | 0.9859868
5 | 35 | 700 | 0.9688904 | 0.9488391 | 0.9384541 | 0.9371222 | 0.9447662 | 0.9618335 | 0.9893636
Final
|  |  | 8 | 16 | 24 | 32 | 40 | 48 | 56
y | y2 | pixels | 160 | 320 | 480 | 640 | 800 | 960 | 1120
35 | 5 | 100 | 230.376 | 225.7839 | 223.4017 | 223.096 | 224.8499 | 228.7609 | 235.0547
30 | 10 | 200 | 233.6425 | 228.9224 | 226.4748 | 226.1608 | 227.9627 | 231.9821 | 238.4544
25 | 15 | 300 | 236.4788 | 231.646 | 229.141 | 228.8196 | 230.6638 | 234.7785 | 241.4078
20 | 20 | 400 | 238.8503 | 233.9225 | 231.3689 | 231.0414 | 232.9211 | 237.1164 | 243.8784
15 | 25 | 500 | 240.7276 | 235.7238 | 233.1315 | 232.799 | 234.7072 | 238.9668 | 245.8348
10 | 30 | 600 | 242.0865 | 237.0273 | 234.4068 | 234.0707 | 235.9996 | 240.306 | 247.2513
5 | 35 | 700 | 242.9091 | 237.8163 | 235.1786 | 234.8403 | 236.7818 | 241.1167 | 248.109
Processing generated
|  |  | 8 | 16 | 24 | 32 | 40 | 48 | 56
y | y2 | pixels | 160 | 320 | 480 | 640 | 800 | 960 | 1120
35 | 5 | 100 | 231 |  | 223 |  | 224 |  | 235
30 | 10 | 200 |  | 229 |  | 226 |  | 231
25 | 15 | 300 | 236 |  | 229 |  | 230 |  | 240
20 | 20 | 400 |  | 233 |  | 231 |  | 237
15 | 25 | 500 | 240 |  | 233 |  | 234 |  | 246
10 | 30 | 600 |  | 237 |  | 234 |  | 239
5 | 35 | 700 | 243 |  | 235 |  | 236 |  | 247
Difference
|  |  | 8 | 16 | 24 | 32 | 40 | 48 | 56
y | y2 | pixels | 160 | 320 | 480 | 640 | 800 | 960 | 1120
35 | 5 | 100 | -0.6240497 |  | 0.4017298 |  | 0.8499229 |  | 0.05467348
30 | 10 | 200 |  | -0.07761464 |  | 0.160783 |  | 0.9821434
25 | 15 | 300 | 0.478755 |  | 0.1410211 |  | 0.6637561 |  | 1.407766
20 | 20 | 400 |  | 0.9224961 |  | 0.04136417 |  | 0.1164139
15 | 25 | 500 | 0.7276196 |  | 0.1315207 |  | 0.7071941 |  | -0.1651848
10 | 30 | 600 |  | 0.02732525 |  | 0.07071261 |  | 1.306018
5 | 35 | 700 | -0.09094661 |  | 0.1786241 |  | 0.781808 |  | 1.108987
x | x^2 | y^2 |  | y |  | res |  |  |  | SUMMARY OUTPUT
8 | 64 | 1225 |  | 35 |  | -0.6240497
8 | 64 | 625 |  | 25 |  | 0.478755 |  |  |  | Regression Statistics
8 | 64 | 225 |  | 15 |  | 0.7276196 |  |  |  | Multiple R | 0.4557461
8 | 64 | 25 |  | 5 |  | -0.09094661 |  |  |  | R Square | 0.2077045
16 | 256 | 900 |  | 30 |  | -0.07761464 |  |  |  | Adjusted R Square | 0.09451941
16 | 256 | 400 |  | 20 |  | 0.9224961 |  |  |  | Standard Error | 0.4848669
16 | 256 | 100 |  | 10 |  | 0.02732525 |  |  |  | Observations | 25
24 | 576 | 1225 |  | 35 |  | 0.4017298
24 | 576 | 625 |  | 25 |  | 0.1410211 |  |  |  | ANOVA
24 | 576 | 225 |  | 15 |  | 0.1315207 |  |  |  |  | df | SS | MS | F | Significance F
24 | 576 | 25 |  | 5 |  | 0.1786241 |  |  |  | Regression | 3 | 1.294264 | 0.4314215 | 1.835087 | 0.1717138
32 | 1024 | 900 |  | 30 |  | 0.160783 |  |  |  | Residual | 21 | 4.937014 | 0.2350959
32 | 1024 | 400 |  | 20 |  | 0.04136417 |  |  |  | Total | 24 | 6.231278
32 | 1024 | 100 |  | 10 |  | 0.07071261
40 | 1600 | 1225 |  | 35 |  | 0.8499229 |  |  |  |  | Coefficients | Standard Error | t Stat | P-value | Lower 95% | Upper 95% | Lower 95.0% | Upper 95.0%
40 | 1600 | 625 |  | 25 |  | 0.6637561 |  |  |  | Intercept | 0.09265647 | 0.4050926 | 0.2287291 | 0.8212922 | -0.7497797 | 0.9350926 | -0.7497797 | 0.9350926
40 | 1600 | 225 |  | 15 |  | 0.7071941 |  |  |  | x | 0.01216479 | 0.02778116 | 0.4378792 | 0.6659446 | -0.0456093 | 0.06993889 | -0.0456093 | 0.06993889
40 | 1600 | 25 |  | 5 |  | 0.781808 |  |  |  | x^2 | 1.573775e-05 | 0.0004240316 | 0.03711458 | 0.9707442 | -0.0008660842 | 0.0008975597 | -0.0008660842 | 0.0008975597
48 | 2304 | 900 |  | 30 |  | 0.9821434 |  |  |  | y^2 | -0.0001788132 | 0.0002322711 | -0.769847 | 0.4499644 | -0.0006618473 | 0.0003042209 | -0.0006618473 | 0.0003042209
48 | 2304 | 400 |  | 20 |  | 0.1164139
48 | 2304 | 100 |  | 10 |  | 1.306018
56 | 3136 | 1225 |  | 35 |  | 0.05467348
56 | 3136 | 625 |  | 25 |  | 1.407766 |  |  |  | RESIDUAL OUTPUT |  |  |  | PROBABILITY OUTPUT
56 | 3136 | 225 |  | 15 |  | -0.1651848
56 | 3136 | 25 |  | 5 |  | 1.108987 |  |  |  | Observation | Predicted res | Residuals |  | Percentile | res
[10 empty] | 1 | -0.02806409 | -0.5959856 |  | 2 | -0.6240497
[10 empty] | 2 | 0.07922381 | 0.3995312 |  | 6 | -0.1651848
[10 empty] | 3 | 0.1507491 | 0.5768705 |  | 10 | -0.09094661
[10 empty] | 4 | 0.1865117 | -0.2774583 |  | 14 | -0.07761464
[10 empty] | 5 | 0.1303902 | -0.2080048 |  | 18 | 0.02732525
[10 empty] | 6 | 0.2197968 | 0.7026993 |  | 22 | 0.04136417
[10 empty] | 7 | 0.2734407 | -0.2461155 |  | 26 | 0.05467348
[10 empty] | 8 | 0.1746303 | 0.2270995 |  | 30 | 0.07071261
[10 empty] | 9 | 0.2819183 | -0.1408971 |  | 34 | 0.1164139
[10 empty] | 10 | 0.3534435 | -0.2219229 |  | 38 | 0.1315207
[10 empty] | 11 | 0.3892062 | -0.2105821 |  | 42 | 0.1410211
[10 empty] | 12 | 0.3371135 | -0.1763305 |  | 46 | 0.160783
[10 empty] | 13 | 0.4265201 | -0.3851559 |  | 50 | 0.1786241
[10 empty] | 14 | 0.480164 | -0.4094514 |  | 54 | 0.4017298
[10 empty] | 15 | 0.3853825 | 0.4645404 |  | 58 | 0.478755
[10 empty] | 16 | 0.4926704 | 0.1710857 |  | 62 | 0.6637561
[10 empty] | 17 | 0.5641957 | 0.1429984 |  | 66 | 0.7071941
[10 empty] | 18 | 0.5999583 | 0.1818496 |  | 70 | 0.7276196
[10 empty] | 19 | 0.5518945 | 0.4302489 |  | 74 | 0.781808
[10 empty] | 20 | 0.6413011 | -0.5248872 |  | 78 | 0.8499229
[10 empty] | 21 | 0.6949451 | 0.6110731 |  | 82 | 0.9224961
[10 empty] | 22 | 0.6041924 | -0.5495189 |  | 86 | 0.9821434
[10 empty] | 23 | 0.7114803 | 0.6962855 |  | 90 | 1.108987
[10 empty] | 24 | 0.7830056 | -0.9481904 |  | 94 | 1.306018
[10 empty] | 25 | 0.8187682 | 0.2902187 |  | 98 | 1.407766

## Validation
Printer | Bionic
Light intensity (mW/cm2) | 21.3
Resin | 250M | 16.1 | 336
expsoure time (s) | 3
1 bottom left from slice view | thickness (mm) | max | min | range | Dose from resin (mJ/cm2) | % | max | min | range | res. | rmsq | corr | 74.5868 | Avg | max | min | range | res. | rmsq | % reduction | ANOVA | SS | DOF | MS | F | P
1 | 0.358 | 0.373 | 0.352 | 0.021 | 46.72575 | 0.9785777 | 1.023254 | 0.9669971 | 0.05625699 | -0.02142227 | 0.07301333 | Position | 2.966625 | 0.9888751 | 1.027059 | 0.9682353 | 0.05882358 | -0.01112488 | 0.05997689 | 56.88697 | Position | 0.01022101 | 24 | 0.0004258753 | 1.14053 | 0.3387747
2 | 0.373 |  |  |  | 48.85899 | 1.023254 |  |  |  | 0.02325405 |  |  | 3.002558 | 1.000853 |  |  |  | 0.0008526753 |  |  | Error | 0.01867006 | 50 | 0.0003734011
3 | 0.354 |  |  |  | 46.17279 | 0.9669971 |  |  |  | -0.03300294 |  |  | 2.976473 | 0.9921578 |  |  |  | -0.007842184 |  |  | Total | 0.02889106 | 74
4 | 0.369 |  |  |  | 48.28078 | 1.011145 |  |  |  | 0.01114468 |  |  | 2.978702 | 0.9929007 |  |  |  | -0.007099308
5 | 0.373 |  |  |  | 48.85899 | 1.023254 |  |  |  | 0.02325405 |  |  | 2.904706 | 0.9682353 |  |  |  | -0.03176471
6 | 0.357 |  |  |  | 46.58689 | 0.9756696 |  |  |  | -0.02433038 |  |  | 2.978465 | 0.9928216 |  |  |  | -0.007178444
7 | 0.37 |  |  |  | 48.42469 | 1.014159 |  |  |  | 0.01415852 |  |  | 3.053039 | 1.01768 |  |  |  | 0.01767967
8 | 0.352 |  |  |  | 48.20947 | 1.009651 |  |  |  | 0.009651179 |  |  | 2.96823 | 0.9894099 |  |  |  | -0.01059009
9 | 0.367 |  |  |  | 47.99425 | 1.005144 |  |  |  | 0.005143838 |  |  | 2.984229 | 0.9947429 |  |  |  | -0.005257106
10 | 0.361 |  |  |  | 47.14481 | 0.9873541 |  |  |  | -0.01264585 |  |  | 2.99619 | 0.99873 |  |  |  | -0.001270018
11 | 0.36 |  |  |  | 47.00471 | 0.98442 |  |  |  | -0.01558004 |  |  | 2.960564 | 0.9868547 |  |  |  | -0.01314529
12 | 0.364 |  |  |  | 47.56764 | 0.9962093 |  |  |  | -0.003790715 |  |  | 2.993123 | 0.9977077 |  |  |  | -0.002292252
13 | 0.364 |  |  |  | 47.56764 | 0.9962093 |  |  |  | -0.003790715 |  |  | 3.010988 | 1.003663 |  |  |  | 0.003662683
14 | 0.368 |  |  |  | 48.1373 | 1.00814 |  |  |  | 0.008139793 |  |  | 3.020388 | 1.006796 |  |  |  | 0.006796053
15 | 0.369 |  |  |  | 48.28078 | 1.011145 |  |  |  | 0.01114468 |  |  | 2.981521 | 0.9938403 |  |  |  | -0.006159697
16 | 0.36 |  |  |  | 47.00471 | 0.98442 |  |  |  | -0.01558004 |  |  | 2.987206 | 0.9957354 |  |  |  | -0.00426462
17 | 0.365 |  |  |  | 47.70942 | 0.9991786 |  |  |  | -0.0008213899 |  |  | 2.966527 | 0.9888423 |  |  |  | -0.0111577
18 | 0.365 |  |  |  | 47.70942 | 0.9991786 |  |  |  | -0.0008213899 |  |  | 2.960706 | 0.9869022 |  |  |  | -0.01309785
19 | 0.366 |  |  |  | 47.85162 | 1.002157 |  |  |  | 0.002156786 |  |  | 3.022914 | 1.007638 |  |  |  | 0.007638
20 | 0.361 |  |  |  | 47.78052 | 1.000668 |  |  |  | 0.0006676978 |  |  | 3.009503 | 1.003168 |  |  |  | 0.003167832
21 | 0.365 |  |  |  | 47.70942 | 0.9991786 |  |  |  | -0.0008213899 |  |  | 2.981705 | 0.9939015 |  |  |  | -0.006098499
22 | 0.373 |  |  |  | 48.85899 | 1.023254 |  |  |  | 0.02325405 |  |  | 3.02612 | 1.008707 |  |  |  | 0.008706686
23 | 0.368 |  |  |  | 48.1373 | 1.00814 |  |  |  | 0.008139793 |  |  | 3.081177 | 1.027059 |  |  |  | 0.02705887
24 | 0.367 |  |  |  | 47.99425 | 1.005144 |  |  |  | 0.005143838 |  |  | 3.028904 | 1.009635 |  |  |  | 0.009634549
25 | 0.361 |  |  |  | 47.14481 | 0.9873541 |  |  |  | -0.01264585 |  |  | 2.952554 | 0.9841845 |  |  |  | -0.01581549
1 | 0.219 | 0.244 | 0.203 | 0.041 | 30.89533 | 0.9836698 | 1.059651 | 0.9379261 | 0.121725 | -0.01633022 | 0.1170121
2 | 0.226 |  |  |  | 31.54573 | 1.004378 |  |  |  | 0.004377864
3 | 0.235 |  |  |  | 32.40213 | 1.031644 |  |  |  | 0.03164439
4 | 0.214 |  |  |  | 30.43898 | 0.9691402 |  |  |  | -0.03085978
5 | 0.203 |  |  |  | 29.4586 | 0.9379261 |  |  |  | -0.06207386
6 | 0.224 |  |  |  | 31.35852 | 0.9984172 |  |  |  | -0.001582818
7 | 0.23 |  |  |  | 31.92352 | 1.016406 |  |  |  | 0.0164062
8 | 0.217 |  |  |  | 30.71197 | 0.977832 |  |  |  | -0.022168
9 | 0.221 |  |  |  | 31.07978 | 0.9895424 |  |  |  | -0.01045758
10 | 0.229 |  |  |  | 31.82865 | 1.013386 |  |  |  | 0.01338568
11 | 0.22 |  |  |  | 30.98742 | 0.9866017 |  |  |  | -0.01339827
12 | 0.227 |  |  |  | 31.63976 | 1.007372 |  |  |  | 0.007371536
13 | 0.225 |  |  |  | 31.45199 | 1.001393 |  |  |  | 0.001393088
14 | 0.234 |  |  |  | 32.30583 | 1.028579 |  |  |  | 0.02857858
15 | 0.216 |  |  |  | 30.62071 | 0.9749261 |  |  |  | -0.02507389
16 | 0.225 |  |  |  | 31.45199 | 1.001393 |  |  |  | 0.001393088
17 | 0.218 |  |  |  | 30.80351 | 0.9807465 |  |  |  | -0.01925345
18 | 0.22 |  |  |  | 30.98742 | 0.9866017 |  |  |  | -0.01339827
19 | 0.227 |  |  |  | 31.63976 | 1.007372 |  |  |  | 0.007371536
20 | 0.229 |  |  |  | 31.82865 | 1.013386 |  |  |  | 0.01338568
21 | 0.229 |  |  |  | 31.82865 | 1.013386 |  |  |  | 0.01338568
22 | 0.222 |  |  |  | 31.17241 | 0.9924919 |  |  |  | -0.007508125
23 | 0.244 |  |  |  | 33.28177 | 1.059651 |  |  |  | 0.05965114
24 | 0.229 |  |  |  | 31.82865 | 1.013386 |  |  |  | 0.01338568
25 | 0.228 |  |  |  | 31.73406 | 1.010374 |  |  |  | 0.01037413
1 | 0.226 | 0.232 | 0.205 | 0.027 | 31.54573 | 1.004378 | 1.022474 | 0.9435257 | 0.07894859 | 0.004377864 | 0.1021713
2 | 0.216 |  |  |  | 30.62071 | 0.9749261 |  |  |  | -0.02507389
3 | 0.217 |  |  |  | 30.71197 | 0.977832 |  |  |  | -0.022168
4 | 0.224 |  |  |  | 31.35852 | 0.9984172 |  |  |  | -0.001582818
5 | 0.205 |  |  |  | 29.63447 | 0.9435257 |  |  |  | -0.05647431
6 | 0.226 |  |  |  | 31.54573 | 1.004378 |  |  |  | 0.004377864
7 | 0.232 |  |  |  | 32.11411 | 1.022474 |  |  |  | 0.02247428
8 | 0.218 |  |  |  | 30.80351 | 0.9807465 |  |  |  | -0.01925345
9 | 0.221 |  |  |  | 31.07978 | 0.9895424 |  |  |  | -0.01045758
10 | 0.223 |  |  |  | 31.26533 | 0.9954501 |  |  |  | -0.00454988
11 | 0.221 |  |  |  | 31.07978 | 0.9895424 |  |  |  | -0.01045758
12 | 0.221 |  |  |  | 31.07978 | 0.9895424 |  |  |  | -0.01045758
13 | 0.229 |  |  |  | 31.82865 | 1.013386 |  |  |  | 0.01338568
14 | 0.219 |  |  |  | 30.89533 | 0.9836698 |  |  |  | -0.01633022
15 | 0.223 |  |  |  | 31.26533 | 0.9954501 |  |  |  | -0.00454988
16 | 0.225 |  |  |  | 31.45199 | 1.001393 |  |  |  | 0.001393088
17 | 0.22 |  |  |  | 30.98742 | 0.9866017 |  |  |  | -0.01339827
18 | 0.216 |  |  |  | 30.62071 | 0.9749261 |  |  |  | -0.02507389
19 | 0.229 |  |  |  | 31.82865 | 1.013386 |  |  |  | 0.01338568
20 | 0.223 |  |  |  | 31.26533 | 0.9954501 |  |  |  | -0.00454988
21 | 0.214 |  |  |  | 30.43898 | 0.9691402 |  |  |  | -0.03085978
22 | 0.228 |  |  |  | 31.73406 | 1.010374 |  |  |  | 0.01037413
23 | 0.229 |  |  |  | 31.82865 | 1.013386 |  |  |  | 0.01338568
24 | 0.228 |  |  |  | 31.73406 | 1.010374 |  |  |  | 0.01037413
25 | 0.209 |  |  |  | 29.98937 | 0.9548253 |  |  |  | -0.04517474

## Validation(2)
Data
| 8 | 16 | 24 | 32 | 40 | 48 | 56
35 | 1.00637 |  | 1.069269 |  | 1.042973 |  | 0.9857141
30 |  | 1.040907 |  | 1.05574 |  | 1.027672
25 | 0.985766 |  | 1.029798 |  | 1.004363 |  | 0.9875867
20 |  | 0.9974798 |  | 1.021492 |  | 1.000144
15 | 0.9859371 |  | 1.008443 |  | 1.000473 |  | 0.9558303
10 |  | 0.987605 |  | 0.9944554 |  | 0.9866053
5 | 0.9880052 |  | 0.9980227 |  | 0.9875693 |  | 0.9520498
| Regression | [6 empty] | SUMMARY OUTPUT
| 8 | 16 | 24 | 32 | 40 | 48 | 56
35 | 0.9916158 | 0.990557 | 0.9907368 | 0.9921551 | 0.9948121 | 0.9987077 | 1.003842 | Regression Statistics
30 | 0.9927472 | 0.9916884 | 0.9918682 | 0.9932866 | 0.9959436 | 0.9998392 | 1.004973 | Multiple R | 0.420968
25 | 0.9937046 | 0.9926458 | 0.9928256 | 0.994244 | 0.996901 | 1.000797 | 1.005931 | R Square | 0.1772141
20 | 0.994488 | 0.9934292 | 0.993609 | 0.9950273 | 0.9976843 | 1.00158 | 1.006714 | Adjusted R Square | 0.05967322
15 | 0.9950972 | 0.9940384 | 0.9942182 | 0.9956366 | 0.9982936 | 1.002189 | 1.007323 | Standard Error | 0.01155367
10 | 0.9955324 | 0.9944736 | 0.9946534 | 0.9960718 | 0.9987288 | 1.002624 | 1.007759 | Observations | 25
5 | 0.9957935 | 0.9947347 | 0.9949145 | 0.9963329 | 0.9989899 | 1.002885 | 1.00802
ANOVA
| Residual | [7 empty] | df | SS | MS | F | Significance F
| 8 | 16 | 24 | 32 | 40 | 48 | 56 | Regression | 3 | 0.0006037687 | 0.0002012562 | 1.507681 | 0.2416347
35 | 0.01475433 |  | 0.07853224 |  | 0.0481609 |  | -0.01812774 | Residual | 21 | 0.002803234 | 0.0001334873
30 |  | 0.04921827 |  | 0.0624536 |  | 0.02783282 |  | Total | 24 | 0.003407002
25 | -0.007938683 |  | 0.03697247 |  | 0.007461941 |  | -0.01834407
20 |  | 0.004050631 |  | 0.02646453 |  | -0.001436364 |  |  | Coefficients | Standard Error | t Stat | P-value | Lower 95% | Upper 95% | Lower 95.0% | Upper 95.0%
15 | -0.009160155 |  | 0.01422473 |  | 0.002178926 |  | -0.05149307 | Intercept | 0.998178 | 0.009652766 | 103.4085 | 6.378619e-30 | 0.9781039 | 1.018252 | 0.9781039 | 1.018252
10 |  | -0.006868631 |  | -0.001616414 |  | -0.01601902 |  | x | -0.0003645876 | 0.0006619846 | -0.5507494 | 0.5876173 | -0.00174126 | 0.001012085 | -0.00174126 | 0.001012085
5 | -0.007788315 |  | 0.003108185 |  | -0.01142061 |  | -0.05596985 | x^2 | 9.676534e-06 | 1.010405e-05 | 0.9576883 | 0.3491166 | -1.1336e-05 | 3.068906e-05 | -1.1336e-05 | 3.068906e-05
[8 empty] | y^2 | -3.481456e-06 | 5.534681e-06 | -0.6290256 | 0.5361155 | -1.499145e-05 | 8.028542e-06 | -1.499145e-05 | 8.028542e-06
0.02525397
[8 empty] | RESIDUAL OUTPUT |  |  |  | PROBABILITY OUTPUT
# | x | x^2 | y^2 | y |  |  | Fraction
1 | 8 | 64 | 25 | 5 |  |  | 0.9888751 | Observation | Predicted Fraction | Residuals |  | Percentile | Fraction
2 | 8 | 64 | 225 | 15 |  |  | 1.000853 | 1 | 0.9957935 | -0.006918397 |  | 2 | 0.9682353
3 | 8 | 64 | 625 | 25 |  |  | 0.9921578 | 2 | 0.9950972 | 0.005755445 |  | 6 | 0.9841845
4 | 8 | 64 | 1225 | 35 |  |  | 0.9929007 | 3 | 0.9937046 | -0.001546832 |  | 10 | 0.9868547
5 | 16 | 256 | 100 | 10 |  |  | 0.9682353 | 4 | 0.9916158 | 0.001284917 |  | 14 | 0.9869022
6 | 16 | 256 | 400 | 20 |  |  | 0.9928216 | 5 | 0.9944736 | -0.02623831 |  | 18 | 0.9888423
7 | 16 | 256 | 900 | 30 |  |  | 1.01768 | 6 | 0.9934292 | -0.0006076132 |  | 22 | 0.9888751
8 | 24 | 576 | 25 | 5 |  |  | 0.9894099 | 7 | 0.9916884 | 0.02599122 |  | 26 | 0.9894099
9 | 24 | 576 | 225 | 15 |  |  | 0.9947429 | 8 | 0.9949145 | -0.005504598 |  | 30 | 0.9921578
10 | 24 | 576 | 625 | 25 |  |  | 0.99873 | 9 | 0.9942182 | 0.0005246792 |  | 34 | 0.9928216
11 | 24 | 576 | 1225 | 35 |  |  | 0.9868547 | 10 | 0.9928256 | 0.00590435 |  | 38 | 0.9929007
12 | 32 | 1024 | 100 | 10 |  |  | 0.9977077 | 11 | 0.9907368 | -0.003882052 |  | 42 | 0.9938403
13 | 32 | 1024 | 400 | 20 |  |  | 1.003663 | 12 | 0.9960718 | 0.001635965 |  | 46 | 0.9939015
14 | 32 | 1024 | 900 | 30 |  |  | 1.006796 | 13 | 0.9950273 | 0.008635337 |  | 50 | 0.9947429
15 | 40 | 1600 | 25 | 5 |  |  | 0.9938403 | 14 | 0.9932866 | 0.01350944 |  | 54 | 0.9957354
16 | 40 | 1600 | 225 | 15 |  |  | 0.9957354 | 15 | 0.9989899 | -0.005149572 |  | 58 | 0.9977077
17 | 40 | 1600 | 625 | 25 |  |  | 0.9888423 | 16 | 0.9982936 | -0.002558204 |  | 62 | 0.99873
18 | 40 | 1600 | 1225 | 35 |  |  | 0.9869022 | 17 | 0.996901 | -0.008058705 |  | 66 | 1.000853
19 | 48 | 2304 | 100 | 10 |  |  | 1.007638 | 18 | 0.9948121 | -0.007909977 |  | 70 | 1.003168
20 | 48 | 2304 | 400 | 20 |  |  | 1.003168 | 19 | 1.002624 | 0.005013655 |  | 74 | 1.003663
21 | 48 | 2304 | 900 | 30 |  |  | 0.9939015 | 20 | 1.00158 | 0.001587923 |  | 78 | 1.006796
22 | 56 | 3136 | 25 | 5 |  |  | 1.008707 | 21 | 0.9998392 | -0.005937679 |  | 82 | 1.007638
23 | 56 | 3136 | 225 | 15 |  |  | 1.027059 | 22 | 1.00802 | 0.0006870565 |  | 86 | 1.008707
24 | 56 | 3136 | 625 | 25 |  |  | 1.009635 | 23 | 1.007323 | 0.01973553 |  | 90 | 1.009635
25 | 56 | 3136 | 1225 | 35 |  |  | 0.9841845 | 24 | 1.005931 | 0.003703793 |  | 94 | 1.01768
[8 empty] | 25 | 1.003842 | -0.01965737 |  | 98 | 1.027059