## PR48
Resin | # of exposures | Exposure time (s) | Light intensity (mW/cm2) | Dose (mJ/cm2) | ln (Dose) | # | thickness (mm) |  |  | ha (mm) | Calc. Thickness PR48 (mm) | residual (mm) | Dose (mJ/cm2) | Model ha | model t
PR48 | 1 | 0.3 | 20 | 6 | 1.791759 | 1 |  | intercept | -0.3227007 | 0.05161437 | 0.02092783 | -0.02092783 | 200 | 0.1038124 | 0.4061165
| 20 | 0.3 | 20 | 120 | 4.787492 | 2 | 0.294 | slope = Dp (mm) | 0.1282632 | 0.08228744 | 0.2798758 | 0.01412416 | 194 | 0.102198 | 0.3966882
| 3 | 0.3 | 20 | 18 | 2.890372 | 3 | 0.076 | Ecrit fit (mJ/cm2) | 12.37807 | 0.05484312 | 0.08248829 | -0.006488292 | 188 | 0.1005837 | 0.387262
| 9 | 0.3 | 20 | 54 | 3.988984 | 4 | 0.157 | Dp0 | 0.05 | 0.06452935 | 0.1679499 | -0.01094987 | 182 | 0.09896929 | 0.3778363
| 26 | 0.3 | 20 | 156 | 5.049856 | 5 | 0.331 | dDp/dE | 0.000269062 | 0.09197368 | 0.3369512 | -0.00595124 | 176 | 0.09735492 | 0.3684095
| 4 | 0.3 | 20 | 24 | 3.178054 | 6 | 0.099 | Ecrit test (mJ/cm2) | 4 | 0.05645749 | 0.1011582 | -0.00215824 | 170 | 0.09574055 | 0.3589796
| 21 | 0.3 | 20 | 126 | 4.836282 | 7 | 0.303 | chi^2 | 0.001554927 | 0.08390182 | 0.2894602 | 0.01353978 | 164 | 0.09412617 | 0.3495443
| 29 | 0.3 | 20 | 174 | 5.159055 | 8 | 0.364 |  |  | 0.0968168 | 0.3652666 | -0.001266623 | 158 | 0.0925118 | 0.3401012
| 32 | 0.3 | 20 | 192 | 5.257495 | 9 | 0.399 |  |  | 0.1016599 | 0.393546 | 0.005454047 | 152 | 0.09089743 | 0.3306472
| 7 | 0.3 | 20 | 42 | 3.73767 | 10 |  |  |  | 0.06130061 | 0.1441407 |  | 146 | 0.08928306 | 0.321179
| 5 | 0.3 | 20 | 30 | 3.401197 | 11 | 0.113 |  |  | 0.05807186 | 0.1170092 | -0.004009169 | 140 | 0.08766869 | 0.3116927
| 12 | 0.3 | 20 | 72 | 4.276666 | 12 | 0.196 |  |  | 0.06937247 | 0.2005122 | -0.004512219 | 134 | 0.08605431 | 0.3021836
| 15 | 0.3 | 20 | 90 | 4.49981 | 13 | 0.234 |  |  | 0.07421558 | 0.2310714 | 0.002928644 | 128 | 0.08443994 | 0.2926465
| 31 | 0.3 | 20 | 186 | 5.225747 | 14 | 0.381 |  |  | 0.1000455 | 0.3841201 | -0.003120078 | 122 | 0.08282557 | 0.2830752
| 28 | 0.3 | 20 | 168 | 5.123964 | 15 | 0.354 |  |  | 0.09520242 | 0.3558352 | -0.001835203 | 116 | 0.0812112 | 0.2734621
| 6 | 0.3 | 20 | 36 | 3.583519 | 16 | 0.128 |  |  | 0.05968623 | 0.1311441 | -0.003144059 | 110 | 0.07959682 | 0.2637987
| 22 | 0.3 | 20 | 132 | 4.882802 | 17 | 0.306 |  |  | 0.08551619 | 0.299008 | 0.006991997 | 104 | 0.07798245 | 0.2540744
| 27 | 0.3 | 20 | 162 | 5.087596 | 18 | 0.337 |  |  | 0.09358805 | 0.3463976 | -0.009397636 | 98 | 0.07636808 | 0.2442765
| 13 | 0.3 | 20 | 78 | 4.356709 | 19 | 0.204 |  |  | 0.07098684 | 0.2108603 | -0.006860334 | 92 | 0.07475371 | 0.2343898
| 2 | 0.3 | 20 | 12 | 2.484907 | 20 | 0.054 |  |  | 0.05322874 | 0.05847775 | -0.004477753 | 86 | 0.07313934 | 0.2243954
| 11 | 0.3 | 20 | 66 | 4.189655 | 21 | 0.19 |  |  | 0.06775809 | 0.1899504 | 4.964191e-05 | 80 | 0.07152496 | 0.2142696
| 24 | 0.3 | 20 | 144 | 4.969813 | 22 | 0.321 |  |  | 0.08874493 | 0.3180192 | 0.002980849 | 74 | 0.06991059 | 0.2039831
| 14 | 0.3 | 20 | 84 | 4.430817 | 23 | 0.22 |  |  | 0.07260121 | 0.221036 | -0.001036017 | 68 | 0.06829622 | 0.1934978
| 8 | 0.3 | 20 | 48 | 3.871201 | 24 | 0.157 |  |  | 0.06291498 | 0.1563378 | 0.0006621529 | 62 | 0.06668185 | 0.1827643
| 19 | 0.3 | 20 | 114 | 4.736198 | 25 |  |  |  | 0.08067307 | 0.2702471 |  | 56 | 0.06506747 | 0.1717168
| 30 | 0.3 | 20 | 180 | 5.192957 | 26 | 0.373 |  |  | 0.09843117 | 0.3746942 | -0.001694232 | 50 | 0.0634531 | 0.1602653
| 16 | 0.3 | 20 | 96 | 4.564348 | 27 | 0.252 |  |  | 0.07582996 | 0.2409917 | 0.01100832 | 44 | 0.06183873 | 0.1482828
| 10 | 0.3 | 20 | 60 | 4.094345 | 28 | 0.172 |  |  | 0.06614372 | 0.1791205 | -0.007120521 | 38 | 0.06022436 | 0.1355826
| 23 | 0.3 | 20 | 138 | 4.927254 | 29 | 0.303 |  |  | 0.08713056 | 0.3085258 | -0.005525774 | 32 | 0.05860999 | 0.121876
| 18 | 0.3 | 20 | 108 | 4.682131 | 30 | 0.257 |  |  | 0.0790587 | 0.2605646 | -0.003564579 | 26 | 0.05699561 | 0.1066845
| 17 | 0.3 | 20 | 102 | 4.624973 | 31 | 0.248 |  |  | 0.07744433 | 0.2508173 | -0.002817277 | 20 | 0.05538124 | 0.08913267
| 25 | 0.3 | 20 | 150 | 5.010635 | 32 | 0.317 |  |  | 0.09035931 | 0.3274929 | -0.01049293 | 14 | 0.05376687 | 0.06735714